## Sheet1
Unnamed: 0 | Örgü parametresi | Unnamed: 1 | Unnamed: 2 | Unnamed: 3 | Unnamed: 4 | Toplam
Model | cinsinden ölçüler | Ölçüler (nm) | Ni Atom | Al Atom | Kompozisyon | Atom
Numarası | x x y x z | x x y x z | Sayısı | Sayısı | (%Ni) | Sayısı
S1.75 | 10 x 10 x 10 | 2,88 x 2,88 x 2,88 | 1500 | 500 | 75 | 2000
S2.68 | 12 x 12 x12 | 3,54 x 3,45 x 3,45 | 2350 | 1106 | 68 | 3456
S2.69 | 12 x 12 x12 | 3,54 x 3,45 x 3,45 | 2385 | 1071 | 69 | 3456
S2.70 | 12 x 12 x12 | 3,54 x 3,45 x 3,45 | 2419 | 1037 | 70 | 3456
S2.71 | 12 x 12 x12 | 3,54 x 3,45 x 3,45 | 2454 | 1002 | 71 | 3456
S2.72 | 12 x 12 x12 | 3,54 x 3,45 x 3,45 | 2488 | 968 | 72 | 3456
S2.73 | 12 x 12 x12 | 3,54 x 3,45 x 3,45 | 2522 | 934 | 73 | 3456
S2.74 | 12 x 12 x12 | 3,54 x 3,45 x 3,45 | 2557 | 899 | 74 | 3456
S2.75 | 12 x 12 x12 | 3,54 x 3,45 x 3,45 | 2592 | 864 | 75 | 3456
S3.75 | 20 x 20 x 20 | 5,76 x 5,76 x5,76 | 12000 | 4000 | 75 | 16000
S4.75 | 30 x 30 x 30 | 8,64 x 8,64 x 864 | 40500 | 13500 | 75 | 54000
S5.75 | 40 x 40 x 40 | 11,52x11,52x11,52 | 96000 | 32000 | 75 | 128000